## ZIFs
common name | composition-guest omitted | DOI | CCDC code | topology | zeolite code | cage types | Pearson symbol letters | spcae group | a [Å] | b [Å] | c [Å] | α [°] | β[°] | γ[°] | cell volume [Å3] | cell volume [nm3] | number of metal ions per unit cell T from cif file | cell formula Z from cif file | T/V T/V [nm-3] | molecular weight [g/mol] | crystal density [g/cm3] | accessible surface area probed by N2 [Å2] | non-accessible surface [Å2] | total surface area [Å2] | total surface area [m2/g] | Largest included sphere Di [Å2] | Largest free sphere Df [Å2] | Largest included sphere along the free path Df [Å2] | Surface area reported in the lierature [m2/g] | thermal stability reported in the literature [°C]
ZIF-1 | Zn(Im)2 | 10.1073/pnas.0602439103 | VEJYEP | crb | BCT | kaa, lau | mP | P 21/n (14) | 9.7405(19) | 15.266(3) | 14.936(3) | 90 | 98.62 | 90 | 2195.8(8) | 2.1958 | 2 | 4 | 3.643319 | 199.54 | 1207.22 | 0 | 169.518 | 169.518 | 639.4942 | 6.49885 | 2.19406 | 6.49885 | - | 550
ZIF-2 | Zn(Im)2 | 10.1073/pnas.0602439103 | VEJYIT | crb | BCT | kaa, lau | oP | P b c a (61) | 9.679(3) | 24.114(6) | 24.450(7) | 90 | 90 | 90 | 5707(3) | 5.707 | 2 | 8 | 2.803575 | 199.54 | 928.9692 | 1008.97 | 0 | 1008.97 | 1903.133 | 6.4229 | 5.28654 | 6.4229 | - | -
ZIF-3 | Zn(Im)2 | 10.1073/pnas.0602439103 | VEJYOZ | dft | - | lov, ste, kaa | tP | P 42/m n m (136) | 18.9701(18) | 18.9701(18) | 16.740(3) | 90 | 90 | 90 | 6024.3(14) | 6.0243 | 1 | 16 | 2.65591 | 199.54 | 880.0404 | 1104.52 | 0 | 1104.52 | 2083.36 | 8.47376 | 5.69683 | 8.47376 | - | -
ZIF-4 | Zn(Im)2 | 10.1073/pnas.0602439103 | VEJYUF | cag | - | fsi | oP | P b c a (61) | 15.3950(17) | 15.3073(17) | 18.426(2) | 90 | 90 | 90 | 4342.2(8) | 4.3422 | 2 | 8 | 3.684768 | 199.54 | 1220.954 | 0 | 175.688 | 175.688 | 331.385 | 4.73964 | 2.40796 | 4.70996 | - | -
ZIF-5 | Zn3In2(Im)12 | 10.1073/pnas.0602439103 | VEJZAM | gar | - | kds, gar | cI | I a 3 d (230) | 21.9619(6) | 21.9619(6) | 21.9619(6) | 90 | 90 | 90 | 10592.8(5) | 10.5928 | 5 | 8 | 3.77615 | 246.1472 | 1543.488 | 0 | 60.9014 | 60.9014 | 37.24887 | 3.86692 | 2.15358 | 3.86201 | - | -
ZIF-6 | Zn(Im)2 | 10.1073/pnas.0602439103 | EQOCOC | gis | GIS | gsm | tI | I 41 (80) | 22.874(3) | 22.874(3) | 12.941(3) | 90 | 90 | 90 | 6771.0(19) | 6.771 | 4 | 8 | 4.726038 | 199.54 | 1565.981 | 0 | 54.5913 | 54.5913 | 51.48542 | 4.82787 | 1.63747 | 4.82787 | - | -
ZIF-7 | Zn(bIm)2 | 10.1073/pnas.0602439103 | VELVIS | sod | SOD | sod | hR | R 3 (148) | 22.989(3) | 22.989(3) | 15.763(3) | 90 | 90 | 120 | 7214(2) | 7.214 | 1 | 18 | 2.495148 | 299.66 | 1241.608 | 0 | 258.138 | 258.138 | 288.1983 | 5.58716 | 2.4037 | 5.45528 | - | 500
ZIF-8 | Zn(mIm)2 | 10.1073/pnas.0602439103 | VELVOY | sod | SOD | sod | cI | I 4 3 m (217) | 16.9910(12) | 16.9910(12) | 16.9910(12) | 90 | 90 | 90 | 4905.2(6) | 4.9052 | 3 | 4 | 2.446383 | 227.6 | 924.6046 | 0 | 639.358 | 639.358 | 1409.715 | 11.39286 | 3.40894 | 11.39286 | 1947 | 450
ZIF-9 | Co(bIm)2 | 10.1073/pnas.0602439103 | VEJZEQ | sod | SOD | sod | hR | R 3 (148) | 22.9437(16) | 22.9437(16) | 15.747(2) | 90 | 90 | 120 | 7178.8(12) | 7.1788 | 0.75 | 24 | 2.507383 | 293.213 | 1220.852 | 0 | 257.508 | 257.508 | 293.8162 | 5.64361 | 2.45957 | 5.57557 | - | -
ZIF-10 | Zn(Im)2 | 10.1073/pnas.0602439103 | VEJZIU | mer | MER | pau, opr, ste | tI | I 4/m m m (139) | 27.0608(18) | 27.0608(18) | 19.406(3) | 90 | 90 | 90 | 14211(2) | 14.211 | 1 | 32 | 2.251777 | 199.54 | 746.1301 | 2474.34 | 0 | 2474.34 | 2333.566 | 12.34505 | 7.48961 | 12.34505 | - | -
ZIF-11 | Zn(bIm)2 | 10.1073/pnas.0602439103 | VEJZOA | rho | RHO | opr, grc | cP | P m 3 m (221) | 28.7595(10) | 28.7595(10) | 28.7595(10) | 90 | 90 | 90 | 23787.2(14) | 23.7872 | 4 | 12 | 2.017892 | 299.66 | 1004.121 | 0 | 2216.6 | 2216.6 | 928.0216 | 14.85921 | 2.46019 | 14.79334 | 1646 | 550
ZIF-12 | Co(bIm)2 | 10.1073/pnas.0602439103 | VEJZUG | rho | RHO | opr, grc | cP | P m 3 m (221) | 28.7595(10) | 28.7595(10) | 28.7595(10) | 90 | 90 | 90 | 23787.2(14) | 23.7872 | 4 | 12 | 2.017892 | 293.213 | 982.5177 | 0 | 2439.95 | 2439.95 | 1043.992 | 14.90829 | 2.46019 | 14.79334 | - | -
ZIF-14 | Zn(eIm)2 | 10.1002/anie.200503778 | MECWIB | ana | ANA | kds, ana | cI | I a 3 d (230) | 26.531(1) | 26.531(1) | 26.531(1) | 90 | 90 | 90 | 18674.8(8) | 18.6748 | 1 | 48 | 2.570309 | 255.64 | 1091.122 | 1515.15 | 0 | 1515.15 | 743.5777 | 6.06286 | 4.26776 | 6.06286 | 620 | 520
ZIF-20 | Zn(Pur)2 | 10.1002/anie.200503503 | MIHHAN | lta | LTA | sod, cub, lta | cF | F m 3 m (225) | 45.4725(2) | 45.4725(2) | 45.4725(2) | 90 | 90 | 90 | 94025.7(7) | 94.0257 | 2 | 96 | 2.041995 | 303.62 | 1029.542 | 0 | 10725.6 | 10725.6 | 1107.977 | 15.45068 | 2.86777 | 15.45068 | 800 | 590
ZIF-21 | Co(Pur)2 | 10.1002/anie.200503503 | MIHHER | lta | LTA | sod, cub, lta | cF | F m 3 m (225) | 45.4725(2) | 45.4725(2) | 45.4725(2) | 90 | 90 | 90 | 94025.7(7) | 94.0257 | 2 | 96 | 2.041995 | 297.173 | 1007.681 | 0 | 10552.6 | 10552.6 | 1113.755 | 15.49794 | 2.85919 | 15.49793 | - | 600
ZIF-22 | Zn(5abIm)2 | 10.1002/anie.200503503 | MIHHIV | lta | LTA | sod, cub, lta | cF | F m 3 m (225) | 45.6001(2) | 45.6001(2) | 45.6001(2) | 90 | 90 | 90 | 94819.4(7) | 94.8194 | 2 | 96 | 2.024902 | 301.64 | 1014.267 | 0 | 10230.8 | 10230.8 | 1063.8 | 15.29838 | 2.89131 | 15.29838 | - | 600
ZIF-23 | Zn(4abIm)2 | 10.1002/anie.200503503 | MIHHOB | dia | - | ada | oP | P 21 21 21 (19) | 9.5477(4) | 10.1461(4) | 12.4459(6) | 90 | 90 | 90 | 1205.66(9) | 1.20566 | 1 | 4 | 3.317685 | 301.64 | 1661.817 | 0 | 0 | 0 | 0 | 2.23683 | 1.42719 | 2.22921 | - | -
ZIF-25 | Zn(dmbIm)2 | 10.1021/ja104035j | POVNIA | rho | RHO | opr, grc | cP | P m -3 m (221) | 27.92299 | 27.92299 | 27.92299 | 90 | 90 | 90 | 21771.4 | 21.77 | 24 | 2 | 2.204869 | 255.64 | 935.9893 | 2083.93 | 0 | 2083.93 | 1022.713 | 16.79899 | 4.75848 | 16.58904 | 1100 | N/A
ZIF-60 | Zn2(Im)3(mIm) | 10.1126/science.1152516 | GITSUY | mer | MER | pau, opr, ste | tI | I 4/m m m (139) | 27.2448(3) | 27.2448(3) | 19.2254(3) | 90 | 90 | 90 | 14270.6(3) | 14.2706 | 8 | 4 | 2.242372 | 206.555 | 769.1352 | 2486.05 | 0 | 2486.05 | 2264.983 | 12.38253 | 7.614 | 12.38253 | - | 550
ZIF-61 | Zn(Im)(mIm) | 10.1126/science.1152516 | GITTAF | zni | - | lov, zni | tI | I 41/a c d (142) | 23.4803(3) | 23.4803(3) | 12.5545(3) | 90 | 90 | 90 | 6921.6(2) | 6.9216 | 16 | 2 | 4.623209 | 213.57 | 1639.619 | 0 | 0 | 0 | 0 | 2.38487 | 1.24948 | 2.38487 | - | 590
ZIF-62 | Zn(Im)1.75(bIm)0.25 | 10.1126/science.1152516 | GIZJOP | cag | - | fsi | oP | P b c a (61) | 15.6620(14) | 15.6621(13) | 18.2073(19) | 90 | 90 | 90 | 4466.2(7) | 4.4662 | 8 | 2 | 3.582464 | 289.54 | 1722.462 | 0 | 214.375 | 214.375 | 278.6675 | 5.30186 | 1.66061 | 5.30186 | - | -
ZIF-64 | Zn(Im)2 | 10.1126/science.1152516 | GITTEJ | crb | BCT | kaa, lau | mP | P 2/n (13) | 21.110(3) | 9.906(2) | 21.110(4) | 90 | 90 | 90 | 4414.6(14) | 4.4146 | 1 | 16 | 3.624337 | 199.54 | 1200.93 | 0 | 357.638 | 357.638 | 674.5815 | 6.3888 | 2.14993 | 6.35864 | - | -
ZIF-65 | Co(nIm)2 | 10.1126/science.1152516 | GITTIN | sod | SOD | sod | cI | I 4 3 m (217) | 17.2715(4) | 17.2715(4) | 17.2715(4) | 90 | 90 | 90 | 5152.2(2) | 5.1522 | 6 | 2 | 2.329102 | 283.093 | 1094.906 | 682.395 | 0 | 682.395 | 1209.668 | 11.24192 | 3.73006 | 11.24192 | - | -
ZIF-67 | Co(mIm)2 | 10.1126/science.1152516 | GITTOT | sod | SOD | sod | cI | I 4 3 m (217) | 16.9589(3) | 16.9589(3) | 16.9589(3) | 90 | 90 | 90 | 4877.45(15) | 4.87745 | 3 | 4 | 2.460302 | 221.153 | 903.5257 | 0 | 634.074 | 634.074 | 1438.82 | 11.41484 | 3.34486 | 11.41484 | - | -
ZIF-68 | Zn(bIm)(nIm) | 10.1126/science.1152516 | GITTUZ | gme | GME | hpr, gme | hP | P 63/m m c (194) | 26.6407(4) | 26.6407(4) | 18.4882(4) | 90 | 90 | 120 | 11363.6(3) | 11.3636 | 0.71 | 34 | 2.124327 | 294.6 | 1039.234 | 1407.26 | 0 | 1407.26 | 1191.64 | 10.85901 | 8.03963 | 10.85901 | 1090 | 400
ZIF-69 | Zn(cbIm)(nIm) | 10.1126/science.1152516 | GITVAH | gme | GME | hpr, gme | hP | P 63/m m c (194) | 26.0840(18) | 26.0840(18) | 19.4082(18) | 90 | 90 | 120 | 11435.7(15) | 11.4357 | 1 | 24 | 2.098691 | 329.04 | 1146.717 | 640.398 | 118.956 | 759.354 | 579.062 | 8.75698 | 4.92208 | 6.66017 | 950 | 410
ZIF-70 | Zn(Im)1.13(nIm)0.87 | 10.1126/science.1152516 | GITVEL | gme | GME | hpr, gme | hP | P 63/m m c (194) | 27.0111(9) | 27.0111(9) | 18.0208(13) | 90 | 90 | 120 | 11386.5(10) | 11.3865 | 6 | 4 | 2.107759 | 238.69 | 835.4385 | 1604.27 | 0 | 1604.27 | 1686.447 | 14.46292 | 13.37894 | 14.44412 | 1730 | 350
ZIF-71 | Zn(dcIm)2 | 10.1126/science.1152516 | GITVIP | rho | RHO | opr, grc | cP | P m 3 m (221) | 28.5539(2) | 28.5539(2) | 28.5539(2) | 90 | 90 | 90 | 23280.7(3) | 23.2807 | 1 | 48 | 2.061794 | 337.3 | 1154.837 | 2272.6 | 4.8874 | 2277.4874 | 847.1087 | 17.01773 | 5.45561 | 17.01773 | 652 | -
ZIF-72 | Zn(dcIm)2 | 10.1126/science.1152516 | GIZJUV | lcs | - | afi | cI | I a 3 d (230) | 19.6544(2) | 19.6544(2) | 19.6544(2) | 90 | 90 | 90 | 7592.40(13) | 7.5924 | 12 | 2 | 3.161056 | 337.3 | 1770.548 | 0 | 0 | 0 | 0 | 3.1406 | 1.97294 | 3.1406 | - | -
ZIF-73 | Zn(nIm)1.74(mbIm)0.26 | 10.1126/science.1152516 | GITVOV | frl | - | mog, xvi | oI | I b a m (72) | 10.9660(2) | 22.7960(4) | 24.9704(5) | 90 | 90 | 90 | 6242.1(2) | 6.2421 | 10 | 2 | 3.20405 | 294.9374 | 1569.236 | 0 | 130.071 | 130.071 | 132.7888 | 5.37714 | 1.33974 | 5.37714 | - | -
ZIF-74 | Zn(mbIm)(nIm) | 10.1126/science.1152516 | GITVUB | gis | GIS | gsm | tI | I 41/a (88) | 16.6703(2) | 16.6703(2) | 21.6026(6) | 90 | 90 | 90 | 6003.3(2) | 6.0033 | 2 | 8 | 2.665201 | 309.63 | 1370.352 | 0 | 55.3704 | 55.3704 | 67.30625 | 4.24712 | 1.77322 | 4.1672 | - | -
ZIF-75 | Co(mbIm)(nIm) | 10.1126/science.1152516 | GITWAI | gis | GIS | gsm | tI | I 41/a (88) | 16.6695(2) | 16.6695(2) | 21.5797(5) | 90 | 90 | 90 | 5996.40(17) | 5.9964 | 4 | 4 | 2.668268 | 303.183 | 1343.363 | 0 | 66.5472 | 66.5472 | 82.61249 | 4.28733 | 1.77462 | 4.28258 | - | -
ZIF-76 | Zn(Im)(cbIm) | 10.1126/science.1152516 | GITWEM | lta | LTA | sod, cub, lta | cP | P 4 3 m (215) | 22.6702(2) | 22.6702(2) | 22.6702(2) | 90 | 90 | 90 | 11651.08(18) | 11.65108 | 0.67 | 36 | 2.070194 | 298.07 | 1024.681 | 0 | 900.416 | 900.416 | 754.2032 | 11.86135 | 2.81747 | 11.86135 | - | 550
ZIF-77 | Zn(nIm)2 | 10.1126/science.1152516 | GITWIQ | frl | - | mog, xvi | oI | I b a m (72) | 11.1248(6) | 22.3469(12) | 24.9087(14) | 90 | 90 | 90 | 6192.4(6) | 6.1924 | 10 | 2 | 3.229766 | 289.54 | 1552.883 | 427.161 | 0 | 427.161 | 444.2156 | 5.04877 | 3.97478 | 4.83665 | - | -
ZIF-78 | Zn(nbIm)(nIm) | 10.1021/ja809459e | YOZBIZ | gme | GME | hpr, gme | N/A | P63/mmc (194) | 26.1174(3) | 26.1174(3) | 19.4910(4) | 90 | 90 | 120 | 11513.958 | 11.513958 | 24 | 12 | 25.01312 | 339.6 | 14105.7 | 662.49 | 0 | 662.49 | 40.79058 | 7.40294 | 4.52425 | 7.40294 | 620 | 400
ZIF-79 | Zn(mbIm)(nIm) | 10.1021/ja809459e | YOZBOF | gme | GME | hpr, gme | N/A | P63/mmc (194) | 25.789(7) | 25.789(7) | 19.797(8) | 90 | 90 | 120 | 11402.472 | 11.402472 | 24 | 12 | 25.25768 | 308.63 | 12944.67 | 872.85 | 0 | 872.85 | 59.1357 | 7.89378 | 4.44524 | 7.89378 | 810 | 370
ZIF-80 | Zn(dcIm)(nIm) | 10.1021/ja809459e | YOZBUL | gme | GME | hpr, gme | N/A | P63/mmc (194) | 26.307(4) | 26.307(4) | 19.361(4) | 90 | 90 | 120 | 11603.822 | 11.603822 | 24 | 12 | 24.81941 | 313.42 | 12917.47 | 1515.18 | 0 | 1515.18 | 101.0848 | 12.16892 | 10.28856 | 12.15707 | - | 390
ZIF-81 | Zn(brbIm)(nIm) | 10.1021/ja809459e | YOZCAS | gme | GME | hpr, gme | N/A | P63/mmc (194) | 25.9929(12) | 25.9929(12) | 19.6997(19) | 90 | 90 | 120 | 11526.56 | 11.52656 | 24 | 12 | 24.98577 | 373.5 | 15496.82 | 1166.21 | 0 | 1166.21 | 65.28816 | 8.42812 | 4.31162 | 8.1051 | 760 | 370
ZIF-82 | Zn(cyIm)(nIm) | 10.1021/ja809459e | YOZCEW | gme | GME | hpr, gme | N/A | P63/mmc (194) | 26.4422(3) | 26.4422(3) | 18.9703(4) | 90 | 90 | 120 | 11486.825 | 11.486825 | 24 | 12 | 25.0722 | 269.55 | 11222.54 | 1395.92 | 0 | 1395.92 | 108.2853 | 11.77346 | 10.12286 | 11.76724 | 1300 | 350
ZIF-90 | Zn(alIm)2 | 10.1021/ja805222x | WOJGEI | sod | SOD | sod | cI | I 4 3 m (217) | 17.2715(4) | 17.2715(4) | 17.2715(4) | 90 | 90 | 90 | 5152.2(2) | 5.1522 | 6 | 2 | 2.329102 | 255.5 | 988.186 | 0 | 672.191 | 672.191 | 1320.266 | 11.00675 | 3.49366 | 10.99834 | 1270 | 300
ZIF-91 | Zn(hmIm)2 | 10.1021/ja805222x | N/A | sod | SOD | sod | N/A | I23 (197) | 16.5734 | 16.5734 | 16.5734 | 90 | 90 | 90 | 4552.35 | 4.55235 | 12 | 12 | 31.63201 | 259.6 | 13636.12 | 251.54 | 0 | 251.54 | 40.52104 | 9.08041 | 3.32993 | 9.08041 | 1070 | 300
ZIF-92 | Zn(heIm)2 | 10.1021/ja805222x | N/A | sod | SOD | sod | N/A | I23 (197) | 16.5472 | 16.5472 | 16.5472 | 90 | 90 | 90 | 4530.79 | 4.53079 | 12 | 12 | 31.78254 | 341.7 | 18034.03 | 0 | 0 | 0 | 0 | 3.61635 | 1.11601 | 3.53996 | - | 500
ZIF-93 | Zn(4m5alIm)2 | 10.1021/ja104035j | POVNEW | rho | RHO | opr, grc | cI | P 4 3 2 (207) | 27.8828 | 27.8828 | 27.8828 | 90 | 90 | 90 | 21677.4 | 21.6774 | 32 | 2 | 2.952384 | 283.62 | 1390.493 | 1178.56 | 0 | 1178.56 | 390.999 | 14.92604 | 3.25143 | 14.71823 | 864 | N/A
ZIF-95 | Zn(cbIm)2 | 10.1038/nature06900 | NOFQAB | poz | N/A | poz A, poz B, poz C, cub | tI | I 4/m m m (139) | 38.7657(4) | 38.7657(4) | 56.4541(14) | 90 | 90 | 90 | 84838(2) | 84.838 | 4 | 32 | 1.508758 | 368.54 | 923.3438 | 9460.25 | 0 | 9460.25 | 1207.671 | 21.10146 | 4.63013 | 21.10146 | 1050 | 500
ZIF-96 | Zn(4cy5amIm)2 | 10.1021/ja104035j | POVNOG | rho | RHO | opr, grc | cI | P 4 3 2 (207) | 28.0994 | 28.0994 | 28.0994 | 90 | 90 | 90 | 22186.62 | 23.22 | 32 | 2 | 2.756245 | 279.58 | 1279.626 | 2427.1 | 0 | 2427.1 | 816.8501 | 16.07741 | 4.96721 | 15.80569 | 960 | N/A
ZIF-97 | Zn(4hm5mIm)2 | 10.1021/ja104035j | POVNAS | rho | RHO | opr, grc | cI | P 4 3 2 (207) | 27.9779 | 27.9779 | 27.9779 | 90 | 90 | 90 | 21900.062 | 23.396 | 32 | 2 | 2.73551 | 287.64 | 1306.613 | 1376.41 | 0 | 1376.41 | 450.2558 | 15.45181 | 2.92507 | 15.4237 | 564 | N/A
ZIF-100 | Zn20(cbIm)39 | 10.1038/nature06900 | NOFQEF | moz | - | moz, moz B, ykh C, zea B, moz C, moz D | cI | I m 3 (204) | 71.9797(4) | 71.9797(4) | 71.9797(4) | 90 | 90 | 90 | 372932(4) | 372.932 | 10 | 48 | 1.287098 | 360.961 | 771.4914 | 46520.6 | 682.147 | 47202.747 | 1640.614 | 35.5718 | 4.78905 | 35.5718 | 595 | 510
ZIF-300 | Zn(mIm)0.86(brbIm)1.14 | 10.1002/anie.201403980 | TOHDAX | cha | CHA | hpr, cha | hR | R -3 (148) | 27.631(4) | 27.631(4) | 22.827(5) | 90 | 90 | 120 | 15093(5) | 15.093 | 36 | 1 | 2.385212 | 358.6202 | 1420.434 | 582.106 | 0 | 582.106 | 271.5223 | 7.20286 | 4.54776 | 7.20286 | 420 | 450
ZIF-301 | Zn(mIm)0.94(cbIm)1.06 | 10.1002/anie.201403980 | TOHDEB | cha | CHA | hpr, cha | hR | R -3 (148) | 27.590(6) | 27.590(6) | 21.891(4) | 90 | 90 | 120 | 14431(6) | 14.431 | 36 | 1 | 2.49463 | 302.2982 | 1252.278 | 537.256 | 0 | 537.256 | 297.2925 | 7.22848 | 4.58876 | 7.22307 | 680 | 460
ZIF-302 | Zn(mIm)0.67(mbIm)1.33 | 10.1002/anie.201403980 | TOHDIF | cha | CHA | hpr, cha | hR | R -3 (148) | 27.653(2) | 27.653(2) | 22.9284(19) | 90 | 90 | 120 | 15184(3) | 15.184 | 36 | 1 | 2.370917 | 294.1798 | 1158.213 | 774.876 | 0 | 774.876 | 440.6133 | 7.95828 | 4.37903 | 7.95565 | 240 | 450
ZIF-303 | Zn(cbIm)0.7(nIm)0.3(Im) | 10.1021/jacs.7b02272 | NEHLOE | cha | CHA | hpr, cha | hR | R -3 (148) | 26.9457(15) | 26.9457(15) | 26.763(2) | 90 | 90 | 120 | 16828(2) | 16.82 | 1 | 36 | 2.140309 | 273.14 | 970.7805 | 1766.79 | 0 | 1766.79 | 1082.026 | 8.54964 | 4.67386 | 8.54964 | - | 390
ZIF-318 | Zn(mIm)(tfmIm) | 10.1039/C7CE01438D | DEBXUG | sod | SOD | sod | cI | I -4 3 m (217) | 17.0786(6) | 17.0786(6) | 17.0786(6) | 90 | 90 | 90 | 4981.5(5) | 4.9815 | 1.5 | 8 | 2.408913 | 281.57 | 1126.333 | 0 | 600.596 | 600.596 | 1070.423 | 10.64535 | 3.50381 | 10.64535 | 835 | 310
ZIF-360 | Zn(bIm)(nIm)0.7(Im)0.3 | 10.1021/jacs.7b02272 | NEHLUK | kfi | KFI | hpr, pau, grc | cI | I m -3 m (229) | 35.943(3) | 35.943(3) | 35.943(3) | 90 | 90 | 90 | 46436(13) | 46.436 | 2 | 48 | 2.067362 | 281.1 | 965.0205 | 5800.19 | 0 | 5800.19 | 1294.348 | 15.91801 | 5.46122 | 6.57167 | 1050 | 370
ZIF-365 | Zn(cbIm)0.95(nIm)0.60(Im)0.45 | 10.1021/jacs.7b02272 | NEHMAR | kfi | KFI | hpr, pau, grc | cI | I m -3 m (229) | 35.763(4) | 35.763(4) | 35.763(4) | 90 | 90 | 90 | 45739(13) | 45.739 | 2 | 48 | 2.098865 | 306.815 | 1069.351 | 4745.77 | 471.025 | 5216.795 | 1066.588 | 12.99399 | 4.69849 | 12.99399 | 920 | 400
ZIF-376 | Zn(nbIm)0.25(mIm)0.25(Im)1.5 | 10.1021/jacs.7b02272 | NEHMEV | lta | LTA | sod, cub, lta | cP | P m -3 m (221) | 22.688(3) | 22.688(3) | 22.688(3) | 90 | 90 | 90 | 11679(4) | 11.679 | 1 | 24 | 2.05497 | 226.8125 | 773.9837 | 640.006 | 375.621 | 1015.627 | 1123.561 | 10.30926 | 4.4825 | 10.30926 | - | 400
ZIF-386 | Zn(nbIm)0.85(nIm)0.7(Im)0.45 | 10.1021/jacs.7b02272 | NEHMIZ | afx | AFX | hpr, gme, aft | hP | P 63/m m c (194) | 27.1315(7) | 27.1315(7) | 34.4505(12) | 90 | 90 | 120 | 21962.1(14) | 21.9621 | 4 | 12 | 2.185583 | 311.841 | 1131.774 | 2263.71 | 0 | 2263.71 | 910.7246 | 9.2719 | 4.67824 | 9.2719 | 740 | 380
ZIF-408 | Zn(cbIm)1.86(mIm)0.09 | 10.1021/jacs.7b02272 | NEHMOF | moz | - | moz, moz B, ykh C, zea B, moz C, moz D | cI | I m -3 (204) | 70.593(8) | 70.593(8) | 70.593(8) | 90 | 90 | 90 | 351791(122) | 351.791 | 20 | 24 | 1.364447 | 354.6187 | 803.4843 | 42403 | 1155.57 | 43558.57 | 1541.031 | 33.72526 | 4.53566 | 33.72526 | - | 400
ZIF-410 | Zn(cbIm)1.1(alIm)0.9 | 10.1021/jacs.7b02272 | NEHMUL | gme | GME | hpr, gme | hP | P 63/m m c (194) | 25.9453(6) | 25.9453(6) | 19.5015(6) | 90 | 90 | 120 | 11368.8(6) | 11.3688 | 1 | 24 | 2.111041 | 317.699 | 1113.709 | 1268.74 | 0 | 1268.74 | 1002.043 | 8.2535 | 4.92186 | 7.71827 | 800 | 390
ZIF-412 | Zn(bIm)1.13(nIm)0.62(Im)0.25 | 10.1021/jacs.7b02272 | NEHNAS | ucb | - | cub, hpr, fau, grc, ucb | cF | F m 3 m (225) | 72.205(2) | 72.205(2) | 72.205(2) | 90 | 90 | 90 | 376445(31) | 376.445 | 3 | 192 | 1.530104 | 284.0078 | 721.6232 | 45333.9 | 312.976 | 45646.876 | 1680.347 | 33.67377 | 8.48861 | 33.67377 | 1520 | 380
ZIF-413 | Zn(mbIm)1.03(nIm)0.64(Im)0.33 | 10.1021/jacs.7b02272 | NEHKET | ucb | - | cub, hpr, fau, grc, ucb | cF | F m 3 m (225) | 72.3673(14) | 72.3673(14) | 72.3673(14) | 90 | 90 | 90 | 378989(22) | 378.989 | 3 | 192 | 1.519833 | 294.3527 | 742.8877 | 46570.4 | 295.172 | 46865.572 | 1664.578 | 31.25579 | 5.9884 | 31.25574 | 1290 | 400
ZIF-414 | Zn(nbIm)0.91(mIm)0.62(Im)0.47 | 10.1021/jacs.7b02272 | NEHKIX | ucb | - | cub, hpr, fau, grc, ucb | cF | F m 3 m (225) | 72.2609(18) | 72.2609(18) | 72.2609(18) | 90 | 90 | 90 | 377320(28) | 377.32 | 3 | 192 | 1.526556 | 294.7432 | 747.1636 | 47489.9 | 996.521 | 48486.421 | 1719.866 | 30.80313 | 5.38971 | 30.80009 | 1440 | 400
ZIF-486 | Zn(nbIm)0.2(mIm)0.65(Im)1.15 | 10.1021/jacs.7b02272 | NEHKOD | gme | GME | hpr, gme | hP | P 63/m m c (194) | 27.0807(16) | 27.0807(16) | 16.7619(16) | 90 | 90 | 120 | 10645.7(16) | 10.6457 | 1 | 24 | 2.254431 | 227.6715 | 852.3244 | 1574.51 | 2.03387 | 1576.54387 | 1737.508 | 8.53554 | 5.48546 | 8.53554 | 1180 | 400
ZIF-516 | Zn(mbIm)1.23(brbIm)0.77 | 10.1021/jacs.7b02272 | NEHKUJ | ykh | - | ykh, ykh B, ykh C | tP | P 43 21 2 (96) | 29.157(3) | 29.157(3) | 69.955(9) | 90 | 90 | 90 | 59470(15) | 59.47 | 13 | 8 | 1.748781 | 378.4399 | 1098.985 | 4211.93 | 486.583 | 4698.513 | 718.904 | 7.42933 | 3.91696 | 7.38384 | 640 | 390
ZIF-586 | Zn(mbIm)(2mbIm) | 10.1021/jacs.7b02272 | NEHLAQ | ykh | - | ykh, ykh B, ykh C | tP | P 42/n c m (138) | 29.744(4) | 29.744(4) | 34.550(7) | 90 | 90 | 90 | 30567(11) | 30.567 | 13 | 4 | 1.701181 | 327.72 | 925.7905 | 3775.37 | 0 | 3775.37 | 1334.117 | 11.46368 | 7.66357 | 11.43059 | - | 380
ZIF-615 | Zn(cbIm)(4nIm) | 10.1021/jacs.7b02272 | NEHLEU | gcc | - | cub, gme, gcc | hP | P 63/m m c (194) | 31.731(6) | 31.731(6) | 28.412(6) | 90 | 90 | 120 | 24774(11) | 24.774 | 4 | 12 | 1.937515 | 329.04 | 1058.652 | 2102.42 | 240.321 | 2342.741 | 893.2543 | 15.58588 | 14.29837 | 15.58588 | 770 | 390
ZIF-725 | Zn(brbIm)1.35(nIm)0.4(Im)0.25 | 10.1021/jacs.7b02272 | NEHLIY | bam | - | cub, hpr, opr, gme, bam | hP | P 6/m m m (191) | 42.586(3) | 42.586(3) | 19.8692(13) | 90 | 90 | 120 | 31206(4) | 31.206 | 2 | 24 | 1.538166 | 391.636 | 1000.334 | 2884.88 | 123.888 | 3008.768 | 963.8415 | 23.96368 | 21.68697 | 23.96368 | 720 | 400
ZIF-1001 | Zn3(bTZ)4.5(bIm)1.5 | 10.1002/anie.202207467 | KEJCOV | npo | NPO | ato, npo | oP | P 21 21 21 (19) | 9.5890(2) | 16.0904(3) | 28.1537(5) | 90 | 90 | 90 | 4343.86(14) | 4.34386 | 6 | 2 | 2.76252 | 301.145 | 1381.466 | 0 | 115.043 | 115.043 | 191.7097 | 4.85487 | 3.52556 | 4.83018 | 290 | 530
ZIF-1002 | Zn3(bTZ)4.8(mbIm)1.2 | 10.1002/anie.202207467 | KEJCUB | npo | NPO | ato, npo | oP | P 21 21 21 (19) | 9.5911(5) | 16.0663(9) | 28.2849(16) | 90 | 90 | 90 | 4358.5(4) | 4.3585 | 6 | 2 | 2.753241 | 306.856 | 1402.937 | 0 | 20.6861 | 20.6861 | 33.83012 | 4.16724 | 2.29032 | 4.14458 | - | 500
ZIF-1003 | Zn3(bTZ)4.8(brbIm)1.2 | 10.1002/anie.202207467 | KEJDEM | npo | NPO | ato, npo | oP | P 21 21 21 (19) | 9.5768(7) | 16.0804(13) | 28.405(2) | 90 | 90 | 90 | 4374.4(6) | 4.3744 | 6 | 2 | 2.743233 | 332.804 | 1516.04 | 0 | 48.4444 | 48.4444 | 73.04905 | 4.24417 | 2.49754 | 4.19727 | - | 520
ZIF-1004 | Zn3(bTZ)4.91(cbIm)1.09 | 10.1002/anie.202207467 | KEJDAI | npo | NPO | ato, npo | oP | P 21 21 21 (19) | 9.5911(9) | 16.0985(17) | 28.400(3) | 90 | 90 | 90 | 4385.1(8) | 4.3851 | 6 | 2 | 2.73654 | 313.7935 | 1425.952 | 0 | 76.7939 | 76.7939 | 122.8124 | 4.49806 | 2.90757 | 4.45176 | - | 520
ZIF-CO3-1 | Zn2(mIm)2(CO3) | 10.1021/ic5027174 | HOYQAP | mog | - | kds, mog | oP | P b a 2 (32) | 10.536(9) | 12.314(10) | 4.659(4) | 90 | 90 | 90 | 604.5(8) | 0.6045 | 2 | 2 | 6.617039 | 176.49 | 1939.291 | 0 | 0 | 0 | 0 | 2.8513 | 1.25498 | 2.8513 | 220 | 450
ZIF-coi | Zn(Im)2 | 10.1002/chem.200304957 | EQOCOC | coi | - | coi | tP | I 41 (80) | 22.874(3) | 22.874(3) | 12.941(3) | 90 | 90 | 90 | 6771.0(19) | 6.771 | 4 | 8 | 4.726038 | 199.54 | 1565.981 | 0 | 54.5913 | 54.5913 | 51.48542 | 4.82787 | 1.63747 | 4.82787 | - | 430
ZIF-neb | Zn(Im)2 | 10.1515/zkri-2014-1788 | KEVLEE | neb | - | neb | oF | F d d 2 (43) | 18.50490(10) | 23.8735(2) | 9.31560(10) | 90 | 90 | 90 | 4115.42(6) | 4.11542 | 2 | 8 | 3.887817 | 199.54 | 1288.235 | 0 | 180.473 | 180.473 | 340.4106 | 4.38324 | 2.32511 | 4.37667 | - | -
ZIF-nog | Zn(Im)2 | 10.1002/anie.200704222 | HICGEG | nog | - | kds, nog A, nog B | mC | C 2/c (15) | 37.241(11) | 19.217(6) | 25.547(8) | 90 | 132.410(3) | 90 | 13499(7) | 13.499 | 5 | 8 | 2.963182 | 199.54 | 981.8556 | 2194.26 | 0 | 2194.26 | 1655.537 | 7.36927 | 4.99379 | 7.36927 | - | 550
ZIF-ana | Zn(pIm)2 | 10.1002/chem.200902729 | GUPFAZ | ana | ANA | kds, ana | hR | R 3 c (167) | 37.4151(18) | 37.4151(18) | 22.9120(13) | 90 | 90 | 120 | 27777(2) | 27.777 | 2 | 36 | 2.592073 | 283.7 | 1221.141 | 0 | 112.182 | 112.182 | 33.07289 | 4.26829 | 2.9741 | 4.26115 | 512 | -
ZIF-UC-1 | Zn(Im)1.60(bIm)0.21(mbIm)0.19 | 10.1039/C9DT03559A | RUFQAN | cag | - | fsi | oP | P b c a (61) | 15.6574(5) | 15.9532(5) | 18.5634(7) | 90 | 90 | 90 | 4636.9(3) | 4.64 | 2 | 8 | 3.448276 | 222.2297 | 1272.516 | 0 | 0 | 0 | 0 | 3.21084 | 1.54011 | 3.19183 | - | 890
ZIF-UC-2 | Zn(Im)1.87(5f6cbIm)0.13 | 10.1021/jacs.9b11639 | GULVAN | cag | - | fsi | oP | P b c a (61) | 15.5560(5) | 15.6538(5) | 18.0875(6) | 90 | 90 | 90 | 4404.5(2) | 4.4 | 2 | 8 | 3.636364 | 212.8637 | 1285.37 | 195.01 | 0 | 195.01 | 344.807 | 3.29038 | 1.95026 | 3.27362 | 60 | 730
ZIF-UC-3 | Zn(Im)1.81(2m5cbIm)0.19 | 10.1021/jacs.9b11639 | GULVER | cag | - | fsi | oP | P b c a (61) | 15.8749(6) | 16.2805(6) | 18.0681(6) | 90 | 90 | 90 | 4669.724 | 4.67 | 2 | 8 | 3.426124 | 218.2607 | 1241.761 | 0 | 0 | 0 | 0 | 5.18299 | 1.88474 | 5.12849 | 80 | 720
ZIF-UC-4 | Zn(Im)1.66(5fbIm)0.34 | 10.1021/jacs.9b11639 | GULVOB | cag | - | fsi | oP | P b c a (61) | 15.6970(8) | 15.9694(10) | 17.9282(16) | 90 | 90 | 90 | 4494.092 | 4.49 | 2 | 8 | 3.563474 | 222.677 | 1317.675 | 0 | 0 | 0 | 0 | 3.07671 | 1.53501 | 3.05237 | 23 | 750
ZIF-UC-5 | Zn(Im)1.72(cbIm)0.28 | 10.1021/jacs.9b11639 | GULVIV | cag | - | fsi | oP | P b c a (61) | 15.7260(8) | 16.0184(11) | 18.1617(10) | 90 | 90 | 90 | 4575.0(5) | 4.58 | 2 | 8 | 3.49345 | 223.2 | 1294.816 | 0 | 0 | 0 | 0 | 2.85047 | 1.47573 | 2.83623 | 7 | 750
ZIF-UC-6 | Zn(Im)1.82(abIm)0.18 | 10.1021/acs.chemmater.1c03820 | PAYBEA | cag | - | fsi | oP | P b c a (61) | 15.839(2) | 15.599(2) | 17.984(2) | 90 | 90 | 90 | 4443.353 | 4.44 | 16 | 1 | 3.603604 | 211.2526 | 1264.149 | 0 | 0 | 0 | 0 | 2.85047 | 1.47573 | 2.83623 | - | 507
ZIF-UC-7 | Zn(Im)1.75(Pur)0.25 | 10.1039/D2CC05314D | ZIBVIT | cag | - | fsi | oP | P b c a (61) | 15.1336(5) | 15.4532(5) | 18.4151(6) | 90 | 90 | 90 | 4306.602 | 4.31 | 2 | 8 | 3.712297 | 212.55 | 1310.277 | 163 | 0 | 163 | 288.6339 | 5.18498 | 1.40984 | 5.07164 | - | 550
ZIF-4-CN | Zn(Im)1.82(cyIm)0.18 | 10.1021/jacs.3c01933 | BINNAR | cag | - | fsi | oP | P b c a (61) | 15.4581(5) | 15.3152(6) | 18.0602(7) | 90 | 90 | 90 | 4275.769 | 4.28 | 16 | 1 | 3.738318 | 204.0418 | 1266.644 | 116 | 0 | 116 | 213.9733 | 4.51397 | 1.58084 | 4.48951 | - | 360
Co-ZIF-68 | Co(bIm)(nIm) | 10.1039/C3CE42075B | RIRDAZ | gme | GME | hpr, gme | hP | P 63/m m c (194) | 26.674(2) | 26.674(2) | 18.4694(20) | 90 | 90 | 120 | 11380.5(19) | 11.38 | 1 | 24 | 2.108963 | 288.153 | 1009.14 | 1421.72 | 0 | 1421.72 | 1237.999 | 10.88243 | 8.27766 | 10.88243 | 792 | 350
Co-ZIF-69 | Co(cbIm)(nIm) | 10.1039/C3CE42075B | RIRDED | gme | GME | hpr, gme | hP | P 63/m m c (194) | 26.113(2) | 26.113(2) | 19.6459(14) | 90 | 90 | 120 | 11601.2(16) | 11.6 | 1 | 24 | 2.068966 | 322.593 | 1108.326 | 1312.22 | 0 | 1312.22 | 1020.66 | 8.69638 | 4.93276 | 7.75794 | 700 | 360
Co-ZIF-81 | Co(brbIm)(nIm) | 10.1039/C3CE42075B | RIRDIH | gme | GME | hpr, gme | hP | P 63/m m c (194) | 25.9949(12) | 25.9949(12) | 19.7757(11) | 90 | 90 | 120 | 11572.9(10) | 11.5729 | 1 | 24 | 2.07381 | 367.053 | 1264.029 | 1229.74 | 0 | 1229.74 | 840.6477 | 8.39897 | 4.41455 | 7.24132 | 661 | 300
CdIF-1 | Cd(mIm)2 | 10.1002/chem.200902729 | GUPBUP | sod | SOD | sod | cI | I 4 3 m (217) | 18.1206(6) | 18.1206(6) | 18.1206(6) | 90 | 90 | 90 | 5950.0(3) | 5.95 | 1 | 12 | 2.016807 | 274.631 | 919.757 | 887.377 | 0 | 887.377 | 1621.504 | 12.69007 | 4.01433 | 12.69007 | 2420 | 530
CdIF-4 | Cd(eIm)2 | 10.1002/chem.200902729 | GUPCEA | mer | MER | pau, opr, ste | cI | I m 3 m (229) | 30.8871(7) | 30.8871(7) | 30.8871(7) | 90 | 90 | 90 | 29466.7(12) | 29.4667 | 1 | 48 | 1.628957 | 302.711 | 818.8365 | 4096.24 | 0 | 4096.24 | 1697.683 | 20.61655 | 7.95615 | 20.6159 | 2420 | 510
CdIF-5 | Cd(mIm)2 | 10.1002/chem.200902729 | GUPCIE | ict | - | ict, afi | mP | P 21/c (14) | 16.9693(17) | 29.411(3) | 14.6756(15) | 90 | 103.622(2) | 90 | 7118.4(12) | 7.1184 | 6 | 4 | 3.371544 | 274.631 | 1537.58 | 251.463 | 0 | 251.463 | 229.7492 | 5.55255 | 3.87626 | 5.46785 | - | -
CdIF-6 | Cd(eIm)2 | 10.1002/chem.200902729 | GUPCOK | ana | ANA | kds, ana | cP | I a 3 d (230) | 27.9997(8) | 27.9997(8) | 27.9997(8) | 90 | 90 | 90 | 21951.3(11) | 21.9513 | 1 | 48 | 2.186659 | 302.711 | 1099.179 | 2427.69 | 3.74464 | 2431.43464 | 1007.706 | 7.32709 | 4.70446 | 7.32709 | - | 520
CdIF-9 | Cd(nIm)2 | 10.1002/chem.200902729 | GUPDEB | rho | RHO | opr, grc | cI | I m 3 m (229) | 30.4997(11) | 30.4997(11) | 30.4997(11) | 90 | 90 | 90 | 28371.8(18) | 28.3718 | 1 | 48 | 1.691821 | 336.571 | 945.5626 | 4191.29 | 0 | 4191.29 | 1562.322 | 20.68703 | 7.65391 | 20.68703 | 3010 | -
CdIF-10 | Cd(pIm)2 | 10.1002/chem.200902729 | GUPDIF | ana | ANA | kds, ana | cP | I a 3 d (230) | 28.0174(7) | 28.0174(7) | 28.0174(7) | 90 | 90 | 90 | 21993.0(10) | 21.993 | 1 | 48 | 2.182513 | 330.731 | 1198.646 | 986.668 | 2.81463 | 989.48263 | 375.3469 | 4.74764 | 3.851 | 4.74764 | 1060 | 500
CdIF-12 | Cd(bIm)2 | 10.1002/chem.200902729 | GUPDUR | dia | - | ada | tI | I 4 2 d (122) | 10.5 | 10.5 | 15 | 90 | 90 | 90 | 1653.6 | 1.6536 | 1 | 4 | 2.418965 | 346.691 | 1392.616 | 0 | 0 | 0 | 0 | 2.66725 | 1.27499 | 2.66725 | - | 640
MUV-3 | Fe(mIm)2 | 10.1021/jacs.9b02686 | RODLUU | sod | SOD | sod | cI | I 4 3 m (217) | 17.1656(2) | 17.1656(2) | 17.1656(2) | 90 | 90 | 90 | 5057.978 | 5.06 | 1 | 12 | 2.371542 | 224.08 | 882.456 | 311.77 | 0 | 311.77 | 698.2175 | 11.62881 | 3.42068 | 11.62881 | 960 | 200
MUV-3-mimb | Fe(mIm)1.5(2mbIm)0.5 | 10.1039/D1SC04779E | WASDED | sod | SOD | sod | cI | I 4 3 m (217) | 17.1728(6) | 17.1728(6) | 17.1728(6) | 90 | 90 | 90 | 5064.346 | 5.06 | 1 | 12 | 2.371542 | 352.25 | 1387.206 | 249.54 | 0 | 249.54 | 355.5074 | 7.91049 | 2.02117 | 7.91049 | 80 | 360
MUV-3-eimb | Fe(eIm)1.34(2mbIm)0.66 | 10.1039/D1SC04779E | WASDIH | sod | SOD | sod | cI | I 4 3 m (217) | 17.31700(10) | 17.31700(10) | 17.31700(10) | 90 | 90 | 90 | 5192.996 | 5.19 | 1 | 12 | 2.312139 | 271.2364 | 1041.408 | 214.67 | 0 | 214.67 | 397.1759 | 7.92563 | 0.34383 | 7.87637 | 80 | 360
MUV-6 | Fe(eIm)2 | 10.1021/jacs.9b02686 | RODMOP | qtz | - | kaa | hP | P 31 2 1 (152) | 8.4206(2) | 8.4206(2) | 13.1696(3) | 90 | 90 | 120 | 808.703 | 0.81 | 1 | 3 | 3.703704 | 248.11 | 1525.948 | 0 | 0 | 0 | 0 | 2.02328 | 1.11119 | 2.02276 | - | -
MUV-7 | Fe(2mbIm)2 | 10.1021/jacs.9b02686 | RODMUV | dia | - | ada | oP | P 21 21 21 (19) | 9.2434(14) | 9.3503(13) | 15.9876(18) | 90 | 90 | 90 | 1381.785 | 1.38 | 1 | 4 | 2.898551 | 318.19 | 1531.534 | 0 | 0 | 0 | 0 | 2.62818 | 1.01494 | 2.31348 | - | -
MUV-24-coi | Fe(Im)2 | 10.1021/jacs.3c01455 | OGELOF | coi | - | coi | tP | I 41 (80) | 22.5943(4) | 22.5943(4) | 13.2966(4) | 90 | 90 | 90 | 6787.946 | 6.79 | 1 | 32 | 4.712813 | 190.01 | 1487.017 | 37 | 0 | 37 | 36.64511 | 4.66376 | 1.56504 | 4.66376 | - | -
MUV-24-lla | Fe(Im)2 | 10.1021/jacs.3c01455 | OGELUL | lla1 | - | - | mP | P 21/c (14) | 12.3584(6) | 23.6435(16) | 19.5565(9) | 90 | 93.237(4) | 90 | 5705.211 | 5.71 | 1 | 28 | 4.903678 | 190.01 | 1547.24 | 0 | 0 | 0 | 0 | 2.68609 | 1.41421 | 2.65149 | - | -
TIF-1-Zn | Zn(dmbIm)2 | 10.1002/chem.200800736 | QOGPIM | zea | N/A | zea, ykh C, zea B | tP | P 42/m n m (136) | 30.8800(8) | 30.8800(8) | 33.781(2) | 90 | 90 | 90 | 32213(2) | 32.213 | 1 | 52 | 1.614255 | 355.76 | 953.649 | 2933.24 | 0 | 2933.24 | 954.834 | 12.26169 | 5.2949 | 9.60912 | 507 | 440
TIF-2 | Zn(Im)1.1(mbIm)0.9 | 10.1021/cm802400f | QOSXOM | zeb | N/A | cub, zeb A, zeb B | oP | P n m a (62) | 17.6356(5) | 48.0644(13) | 24.5539(7) | 90 | 90 | 90 | 20813.0(10) | 20.813 | 1 | 48 | 2.306251 | 257.221 | 985.0816 | 1546.41 | 0 | 1546.41 | 754.2542 | 9.75265 | 7.72083 | 9.75265 | 618 | 480
TIF-3 | Zn(Im)(mbIm) | 10.1021/cm802400f | QOSXUS | pcb | ACO | cub, ste | mC | C 2/c (15) | 25.9164(10) | 24.8826(10) | 17.9542(6) | 90 | 93.206(3) | 90 | 11560.0(8) | 11.56 | 1 | 32 | 2.768166 | 263.63 | 1211.843 | 286.98 | 0 | 286.98 | 204.8555 | 5.37376 | 4.03327 | 5.37376 | - | -
TIF-4 | Zn(Im)1.5(mbIm)0.5 | 10.1021/cm802400f | QOSYAZ | cag | - | fsi | oP | P b c a (61) | 15.6251(9) | 16.3217(9) | 18.1244(10) | 90 | 90 | 90 | 4622.2(4) | 4.6222 | 1 | 16 | 3.461555 | 231.585 | 1331.193 | 0 | 0 | 0 | 0 | 2.47984 | 1.36512 | 2.47984 | - | 478
TIF-5-Zn | Zn(Im)(dmbIm) | 10.1021/cm802400f | QOSYIH | gis | GIS | gsm | tI | I 41/a (88) | 16.7862(2) | 16.7862(2) | 21.3384(5) | 90 | 90 | 90 | 6012.66(17) | 6.01266 | 1 | 16 | 2.661052 | 277.65 | 1226.903 | 0 | 298.457 | 298.457 | 404.5804 | 5.56184 | 2.10183 | 5.56184 | - | 386
TIF-5-Co | Co(Im)(dmbIm) | 10.1021/cm802400f | QOSYED | gis | GIS | gsm | tI | I 41/a (88) | 16.6286(2) | 16.6286(2) | 21.4148(4) | 90 | 90 | 90 | 5921.41(15) | 5.92141 | 1 | 16 | 2.702059 | 271.203 | 1216.882 | 0 | 284.897 | 284.897 | 395.3795 | 5.63403 | 2.09815 | 5.62136 | - | 322
ZTIF-1 | Zn(mTZ)(eIm) | 10.1039/C4CC05022C | YORCEP | sod | SOD | sod | cI | I 4 3 m (217) | 16.9615(3) | 16.9615(3) | 16.9615(3) | 90 | 90 | 90 | 4879.70(15) | 4.8797 | 1 | 12 | 2.459168 | 243.59 | 994.7337 | 297.46 | 0 | 297.46 | 612.8139 | 9.40185 | 3.64271 | 9.40185 | 1430 | 390
ZTIF-2 | Zn(mTZ)(pIm) | 10.1039/C4CC05022C | N/A | rho | RHO | opr, grc | - | Im-3m (229) | 29.318700(8) | 29.318700(8) | 29.318700(8) | 90 | 90 | 90 | 25201.949 | 25.201949 | 1 | 48 | 1.904615 | 257.62 | 814.7905 | 3073.87 | 0 | 3073.87 | 1496.944 | 17.04599 | 8.24613 | 17.04599 | 1287 | 370
ZTIF-9 | Zn(eTZ)0.86(mIm)1.14 | 10.1039/D0DT00791A | QUDJEH | sod | SOD | sod | cI | I 4 3 m (217) | 17.0156(7) | 17.0156(7) | 17.0156(7) | 90 | 90 | 90 | 4926.6(6) | 4.9266 | 1 | 12 | 2.435757 | 242.22 | 979.7227 | 297.21 | 0 | 297.21 | 615.7621 | 10.02456 | 3.5857 | 10.02456 | 1360 | 360
ZTIF-10 | Zn(vTZ)0.63(mIm)1.37 | 10.1039/D0DT00791A | QUDJIL | sod | SOD | sod | cI | I 4 3 m (217) | 17.0183(5) | 17.0183(5) | 17.0183(5) | 90 | 90 | 90 | 4928.9(4) | 4.9289 | 1 | 12 | 2.43462 | 236.4074 | 955.766 | 175.55 | 0 | 175.55 | 372.6484 | 8.72902 | 2.92608 | 8.72902 | 1230 | 330
ZTIF-14 | Zn(TZ)(dmbIm) | 10.1016/j.inoche.2019.05.002 | HORBOI | gis | GIS | gsm | tI | I 41/a (88) | 16.4875(8) | 16.4875(8) | 21.5651(15) | 90 | 90 | 90 | 5862.2(7) | 5.8622 | 1 | 16 | 2.729351 | 279.63 | 1267.367 | 0 | 187.77 | 187.77 | 252.7337 | 4.93336 | 2.15892 | 4.93336 | - | 340
ZTIF-15 | Zn(mTZ)(dmbIm) | 10.1016/j.inoche.2019.05.002 | HORBUO | gis | GIS | gsm | tI | I 41/a (88) | 16.3827(3) | 16.3827(3) | 21.7529(7) | 90 | 90 | 90 | 5838.3(3) | 5.8383 | 1 | 16 | 2.740524 | 293.65 | 1336.358 | - | - | - | - | - | - | - | - | 360
MAF-6 | Zn(mIm)(eIm) | 10.1002/anie.200503778 | IGOGOD | rho | RHO | opr, grc | cP | P m 3 m (221) | 29.2944(3) | 29.2944(3) | 29.2944(3) | 90 | 90 | 90 | 25139.4(8) | 25.1394 | 24 | 2 | 1.909353 | 241.62 | 766.0876 | - | - | - | - | - | - | - | 1485 | -
MAF-7 | Zn(mtz)2 | 10.1016/j.micromeso.2011.11.033 | KEYROX | sod | SOD | sod | cI | I 4 3 m (217) | 16.9958(16) | 16.9958(16) | 16.9958(16) | 90 | 90 | 90 | 4909.4(8) | 4.9094 | 1 | 12 | 2.444291 | 231.54 | 939.8058 | 697.655 | 0 | 697.655 | 1512.078 | 11.23708 | 3.70096 | 11.23708 | 1870 | 370
MAF-31 | Zn(mIm)2 | 10.1016/j.micromeso.2011.11.033 | OFERUN05 | dia | - | ada | - | P 21/c (14) | 17.474(6) | 7.712(3) | 14.753(5) | 90 | 107.256(6) | 90 | 1898.62 | 1.89862 | 1 | 8 | 4.213587 | 227.6 | 1592.515 | 0 | 0 | 0 | 0 | 2.40036 | 1.5711 | 2.38645 | - | 700
MAF-32 | Zn(eIm)2 | 10.1016/j.micromeso.2011.11.033 | EHETER01 | qtz | - | kaa | hP | P 32 2 1 (154) | 8.4710(7) | 8.4710(7) | 12.8977(11) | 90 | 90 | 120 | 801.52(12) | 0.80152 | 1 | 3 | 3.742889 | 255.64 | 1588.894 | 0 | 0 | 0 | 0 | 2.05835 | 1.20097 | 2.05835 | - | 610
MAF-33 | Zn(etz)2 | 10.1016/j.micromeso.2011.11.033 | KEYSEO | dia | - | ada | tP | P 43 21 2 (96) | 9.4085(10) | 9.4085(10) | 13.0286(14) | 90 | 90 | 90 | 1153.3(2) | 1.1533 | 1 | 4 | 3.468308 | 259.6 | 1495.139 | 0 | 0 | 0 | 0 | 2.34313 | 1.49371 | 2.34313 | - | 430